## 铅钡
二氧化硅(SiO2) | 氧化钠(Na2O) | 氧化钾(K2O) | 氧化钙(CaO) | 氧化镁(MgO) | 氧化铝(Al2O3) | 氧化铁(Fe2O3) | 氧化铜(CuO) | 氧化铅(PbO) | 氧化钡(BaO) | 五氧化二磷(P2O5) | 氧化锶(SrO) | 氧化锡(SnO2) | 二氧化硫(SO2)
62.566 | 1.32 | 0.272 | 1.408 | 1.17 | 6.71 | 0.498 | 0.942 | 17.75 | 4.938 | 1.18 | 0.134 | 0.046 | 0
57.15667 | 1.79 | 0.1433333 | 1.22 | 0 | 5.77 | 0.7733333 | 1.52 | 20.91667 | 7.403333 | 0.55 | 0.2566667 | 0 | 1.22
57.15667 | 1.79 | 0.1433333 | 1.22 | 0 | 5.77 | 0.7733333 | 1.52 | 20.91667 | 7.403333 | 0.55 | 0.2566667 | 0 | 1.22
56.59 | 2.765714 | 0.08857143 | 1.09 | 0.9685714 | 4.01 | 0.6557143 | 1.234286 | 20.13143 | 8.854286 | 1.177143 | 0.3057143 | 0 | 0
56.59 | 2.765714 | 0.08857143 | 1.09 | 0.9685714 | 4.01 | 0.6557143 | 1.234286 | 20.13143 | 8.854286 | 1.177143 | 0.3057143 | 0 | 0
57.15667 | 1.79 | 0.1433333 | 1.22 | 0 | 5.77 | 0.7733333 | 1.52 | 20.91667 | 7.403333 | 0.55 | 0.2566667 | 0 | 1.22
58.466 | 1.686 | 0.172 | 1.338 | 0 | 6.544 | 0.618 | 1.6 | 18.72 | 7.554 | 0.622 | 0.268 | 0 | 1.464
58.466 | 1.686 | 0.172 | 1.338 | 0 | 6.544 | 0.618 | 1.6 | 18.72 | 7.554 | 0.622 | 0.268 | 0 | 1.464
58.466 | 1.686 | 0.172 | 1.338 | 0 | 6.544 | 0.618 | 1.6 | 18.72 | 7.554 | 0.622 | 0.268 | 0 | 1.464
58.466 | 1.686 | 0.172 | 1.338 | 0 | 6.544 | 0.618 | 1.6 | 18.72 | 7.554 | 0.622 | 0.268 | 0 | 1.464
42.755 | 1.7425 | 0.0725 | 1.5525 | 0.28 | 2.6025 | 1.0725 | 2.5575 | 31.045 | 13.115 | 0.46 | 0.61 | 0.11 | 0
42.755 | 1.7425 | 0.0725 | 1.5525 | 0.28 | 2.6025 | 1.0725 | 2.5575 | 31.045 | 13.115 | 0.46 | 0.61 | 0.11 | 0
62.566 | 1.32 | 0.272 | 1.408 | 1.17 | 6.71 | 0.498 | 0.942 | 17.75 | 4.938 | 1.18 | 0.134 | 0.046 | 0
56.59 | 2.765714 | 0.08857143 | 1.09 | 0.9685714 | 4.01 | 0.6557143 | 1.234286 | 20.13143 | 8.854286 | 1.177143 | 0.3057143 | 0 | 0
56.59 | 2.765714 | 0.08857143 | 1.09 | 0.9685714 | 4.01 | 0.6557143 | 1.234286 | 20.13143 | 8.854286 | 1.177143 | 0.3057143 | 0 | 0
62.566 | 1.32 | 0.272 | 1.408 | 1.17 | 6.71 | 0.498 | 0.942 | 17.75 | 4.938 | 1.18 | 0.134 | 0.046 | 0
62.566 | 1.32 | 0.272 | 1.408 | 1.17 | 6.71 | 0.498 | 0.942 | 17.75 | 4.938 | 1.18 | 0.134 | 0.046 | 0
42.755 | 1.7425 | 0.0725 | 1.5525 | 0.28 | 2.6025 | 1.0725 | 2.5575 | 31.045 | 13.115 | 0.46 | 0.61 | 0.11 | 0
56.59 | 2.765714 | 0.08857143 | 1.09 | 0.9685714 | 4.01 | 0.6557143 | 1.234286 | 20.13143 | 8.854286 | 1.177143 | 0.3057143 | 0 | 0
62.566 | 1.32 | 0.272 | 1.408 | 1.17 | 6.71 | 0.498 | 0.942 | 17.75 | 4.938 | 1.18 | 0.134 | 0.046 | 0
42.755 | 1.7425 | 0.0725 | 1.5525 | 0.28 | 2.6025 | 1.0725 | 2.5575 | 31.045 | 13.115 | 0.46 | 0.61 | 0.11 | 0
56.59 | 2.765714 | 0.08857143 | 1.09 | 0.9685714 | 4.01 | 0.6557143 | 1.234286 | 20.13143 | 8.854286 | 1.177143 | 0.3057143 | 0 | 0
56.59 | 2.765714 | 0.08857143 | 1.09 | 0.9685714 | 4.01 | 0.6557143 | 1.234286 | 20.13143 | 8.854286 | 1.177143 | 0.3057143 | 0 | 0
58.466 | 1.686 | 0.172 | 1.338 | 0 | 6.544 | 0.618 | 1.6 | 18.72 | 7.554 | 0.622 | 0.268 | 0 | 1.464
58.466 | 1.686 | 0.172 | 1.338 | 0 | 6.544 | 0.618 | 1.6 | 18.72 | 7.554 | 0.622 | 0.268 | 0 | 1.464
56.59 | 2.765714 | 0.08857143 | 1.09 | 0.9685714 | 4.01 | 0.6557143 | 1.234286 | 20.13143 | 8.854286 | 1.177143 | 0.3057143 | 0 | 0

## 高钾
二氧化硅(SiO2) | 氧化钠(Na2O) | 氧化钾(K2O) | 氧化钙(CaO) | 氧化镁(MgO) | 氧化铝(Al2O3) | 氧化铁(Fe2O3) | 氧化铜(CuO) | 氧化铅(PbO) | 氧化钡(BaO) | 五氧化二磷(P2O5) | 氧化锶(SrO) | 氧化锡(SnO2) | 二氧化硫(SO2)
41.275 | 1.155 | 0 | 0.55 | 0 | 1.745 | 0.775 | 4.79 | 30.52 | 16.44 | 0.165 | 0.555 | 0 | 0
63.5875 | 0.6775 | 0.1475 | 0.78 | 0.25 | 2.22 | 0.25 | 1.1125 | 21.52 | 6.68 | 0.5275 | 0.0775 | 0 | 0.915
63.5875 | 0.6775 | 0.1475 | 0.78 | 0.25 | 2.22 | 0.25 | 1.1125 | 21.52 | 6.68 | 0.5275 | 0.0775 | 0 | 0.915
63.5875 | 0.6775 | 0.1475 | 0.78 | 0.25 | 2.22 | 0.25 | 1.1125 | 21.52 | 6.68 | 0.5275 | 0.0775 | 0 | 0.915
54.174 | 1.464 | 0.13 | 1.51 | 0.884 | 3.964 | 1.466 | 0.478 | 24.186 | 8.804 | 0.666 | 0.458 | 0.088 | 0
61.136 | 1.678 | 0.188 | 0.624 | 0.432 | 2.908 | 0.2 | 1.434 | 21.24 | 7.52 | 0.422 | 0.062 | 0 | 0.732